## Param1
Deformação alpha1 |  | Deformação alpha2 |  | a/b = 3,5 | 2.6
0.6 | 0.00271 | 0.6 | 0.00129 | b/a = 0,29 | 0.39
0.7 | 0.00292 | 0.7 | 0.00159
0.8 | 0.00308 | 0.8 | 0.00185
0.9 | 0.00323 | 0.9 | 0.00209
1 | 0.00333 | 1 | 0.0023
1.25 | 0.00345 | 1.25 | 0.00269
1.5 | 0.00335 | 1.5 | 0.0029
tensão beta2 |  | tensão beta3 |  | tensão beta1
0.25 | 0.016 | 0.25 | 0.031 | 0.25 | 0.02
0.5 | 0.066 | 0.5 | 0.126 | 0.5 | 0.081
0.75 | 0.148 | 0.75 | 0.286 | 0.75 | 0.173
1 | 0.259 | 1 | 0.511 | 1 | 0.321
1.5 | 0.484 | 1.5 | 1.073 | 1.5 | 0.727
2 | 0.605 | 2 | 1.568 | 2 | 1.226
3 | 0.519 | 3 | 1.982 | 3 | 2.105
momento beta1 |  | momento beta2 |  | momento beta2linha
0.6 | 0.0336 | 0.6 | 0.0168 | 0.6 | 0.0074
0.7 | 0.0371 | 0.7 | 0.0212 | 0.7 | 0.0097
0.8 | 0.0401 | 0.8 | 0.0252 | 0.8 | 0.0116
0.9 | 0.0425 | 0.9 | 0.0287 | 0.9 | 0.0129
1 | 0.0444 | 1 | 0.0317 | 1 | 0.0138
1.25 | 0.0467 | 1.25 | 0.0374 | 1.25 | 0.0142
1.5 | 0.0454 | 1.5 | 0.0402 | 1.5 | 0.0118
Parameters for 3 fixed edges and a fixed one

## Param2
a/b = 1,34
b/a= 0,74
stress1
1 | 0.3078
1.2 | 0.3834
1.4 | 0.4356
1.6 | 0.468
1.8 | 0.4872
2 | 0.4974
def1
1 | 0.00126
1.1 | 0.0015
1.2 | 0.00172
1.3 | 0.00191
1.4 | 0.00207
1.5 | 0.0022
1.6 | 0.0023
1.7 | 0.00238
1.8 | 0.00245
1.9 | 0.00249
2 | 0.00254
Parameters for 4 fixed edges

## Placa frente
D - flexural rigidity
E - Young´s Module
σy - yield strength |  | Material | E (Pa) | σy (Mpa) | ν | ρ(kg/dm3) | Cm (euro/kg) | M1 | M2 | M3 | M1*M2*M3 | D | Maximum deflection (mm) | Minimum thickness (mm)
ρ - density | 1 | Aluminium 2219 T62 | 74000000000 | 261 | 0.35 | 2.85 | 3.66 | 402.4865 | 1.548796 | 16.15549 | 10070.84 | 3136.194 | 2.66999 | 7.641874
Cm - cost per unit mass | 2 | Aluminium 2219 T62 | 73850000000 | 261 | 0.335 | 2.86 | 3.66 | 400.808 | 1.543381 | 16.15549 | 9993.78 | 3093.613 | 2.706741 | 7.641874
ν - poisson ratio | 3 | Aluminium 2519 T87 | 73900000000 | 400 | 0.335 | 2.82 | 3.65 | 407.6989 | 1.943068 | 20 | 15843.73 | 1631.664 | 5.131944 | 6.172913
a (m) | 4 | Aluminium 3004 H11 | 69000000000 | 58.6 | 0.33 | 2.71 | 3.25 | 465.6901 | 0.8691528 | 7.655064 | 3098.432 | 27067.95 | 0.3093551 | 16.12766
0.558 | 5 | Aluminium 309.0 | 74000000000 | 165 | 0.33 | 2.8 | 3.44 | 435.8738 | 1.3336 | 12.84523 | 7466.692 | 6144.103 | 1.362869 | 9.611212
b (m) | 6 | Aluminium 3103 H14 | 71250000000 | 140 | 0.33 | 2.73 | 3.21 | 473.072 | 1.350195 | 11.83216 | 7557.665 | 7569.122 | 1.106285 | 10.43413
0.16 | 7 | Aluminium 3103 O | 71300000000 | 45 | 0.33 | 2.73 | 3.21 | 473.1827 | 0.7654883 | 6.708204 | 2429.818 | 41564.59 | 0.2014602 | 18.40407
area m^2 | 8 | Aluminium 3105 H14 | 70500000000 | 150.5 | 0.33 | 2.7 | 3.22 | 475.1639 | 1.41107 | 12.26784 | 8225.461 | 6719.502 | 1.246165 | 10.06357
0.08928 | 9 | Aluminium 413.0, die cast, F | 71000000000 | 145 | 0.33 | 2.66 | 3.26 | 477.5148 | 1.388624 | 12.04159 | 7984.646 | 7155.814 | 1.170182 | 10.25265
force (N) | 10 | Aluminium 443.0, sand cast, F | 71000000000 | 55.1 | 0.33 | 2.69 | 3.22 | 478.0551 | 0.856974 | 7.422937 | 3041.035 | 30548.06 | 0.2741126 | 16.63199
22646.1888 | 11 | Aluminium 5005 H14 | 712500000000 | 145 | 0.33 | 2.69 | 3.22 | 1031.146 | 1.390195 | 12.04159 | 17261.56 | 71810.1 | 0.1166077 | 10.25265
pressure (Pa) | 12 | Aluminium 5052, H32 | 72000000000 | 160 | 0.37 | 2.685 | 3.5 | 442.6888 | 1.346008 | 12.64911 | 7537.132 | 6463.542 | 1.295514 | 9.760232
253653.5 | 13 | Aluminium 5083 H111 | 71600000000 | 148 | 0.335 | 2.66 | 3.37 | 463.2259 | 1.357123 | 12.16553 | 7647.914 | 7024.197 | 1.192109 | 10.14821
beta1 | 14 | Aluminium 5086 H111 | 71600000000 | 152.5 | 0.335 | 2.655 | 3.35 | 466.869 | 1.388435 | 12.34909 | 8004.893 | 6715.595 | 1.24689 | 9.997357
2.34725 | 15 | Aluminium 5251 O | 72000000000 | 68 | 0.33 | 2.69 | 3.26 | 474.3959 | 0.9403393 | 8.246211 | 3678.578 | 22595.49 | 0.3705875 | 14.97151
alpha1 | 16 | Aluminium 5454 H111 | 71800000000 | 138 | 0.335 | 2.69 | 3.31 | 466.7968 | 1.319348 | 11.74734 | 7234.803 | 7823.157 | 1.070362 | 10.50946
0.001907 | 17 | Aluminium 5454 O | 71800000000 | 87.35 | 0.335 | 2.69 | 3.31 | 466.7968 | 1.049666 | 9.346122 | 4579.42 | 15534.82 | 0.5390218 | 13.20957
safety factor | 18 | Aluminium 5456 H111 | 71600000000 | 188.5 | 0.335 | 2.655 | 3.4 | 460.0032 | 1.520941 | 13.72953 | 9605.695 | 4886.774 | 1.713525 | 8.992169
2 | 19 | Aluminium 5456 O | 71800000000 | 117 | 0.336 | 2.66 | 3.4 | 459.5657 | 1.196003 | 10.81665 | 5945.288 | 10028.83 | 0.8349536 | 11.41372
| 20 | Aluminium 5754 H12 | 70500000000 | 166 | 0.33 | 2.68 | 3.3 | 467.1048 | 1.456818 | 12.8841 | 8767.457 | 5800.69 | 1.443554 | 9.582219
| 21 | Aluminium 5754 O | 70750000000 | 100 | 0.33 | 2.68 | 3.31 | 466.2434 | 1.127294 | 10 | 5255.934 | 12450.28 | 0.6725638 | 12.34583
| 22 | Aluminium 6005 T1 | 69250000000 | 113.5 | 0.33 | 2.71 | 3.22 | 470.5959 | 1.220879 | 10.65364 | 6120.949 | 10078.1 | 0.8308716 | 11.58837
| 23 | Aluminium 6013 T6 | 68300000000 | 351 | 0.33 | 2.71 | 3.29 | 458.4673 | 2.101301 | 18.73499 | 18048.88 | 1827.733 | 4.581418 | 6.589714
| 24 | Aluminium 6061 T6 | 69000000000 | 260 | 0.33 | 2.71 | 3.26 | 464.2616 | 1.825155 | 16.12452 | 13663.1 | 2896.288 | 2.891151 | 7.656556
| 25 | Aluminium 6063 T1 | 68900000000 | 65 | 0.33 | 2.69 | 3.22 | 473.2946 | 0.9307832 | 8.062258 | 3551.704 | 23136.72 | 0.3619185 | 15.31311
| 26 | Aluminium 6082 T6 | 72000000000 | 260 | 0.33 | 2.7 | 3.24 | 475.5564 | 1.843223 | 16.12452 | 14134.05 | 3022.214 | 2.770687 | 7.656556
| 27 | Aluminium 6111 T4 | 69000000000 | 154.5 | 0.33 | 2.71 | 3.27 | 462.8419 | 1.402643 | 12.4298 | 8069.453 | 6322.794 | 1.324352 | 9.932439
| 28 | Aluminium 6151 T6 | 69600000000 | 276 | 0.33 | 2.71 | 3.23 | 469.9279 | 1.897941 | 16.61325 | 14817.28 | 2671.15 | 3.134832 | 7.431314
| 29 | Aluminium 6463 T6 | 74000000000 | 173.5 | 0.33 | 2.69 | 3.22 | 484.6956 | 1.520693 | 13.17194 | 9708.685 | 5698.167 | 1.469526 | 9.372822
| 30 | Aluminium A332.0, cast, T5 | 73000000000 | 130.5 | 0.34 | 2.7 | 3.85 | 402.0528 | 1.098957 | 11.42366 | 5047.417 | 8682.354 | 0.9644398 | 10.80724
| 31 | Aluminium A413.0, die cast, F | 71000000000 | 110.5 | 0.33 | 2.66 | 3.25 | 478.9841 | 1.215951 | 10.5119 | 6122.353 | 10756.42 | 0.7784756 | 11.74462
| 32 | Aluminium C355.0, cast, T6 | 71800000000 | 230.5 | 0.335 | 2.715 | 3.31 | 462.4985 | 1.68942 | 15.18223 | 11862.7 | 3624.051 | 2.310566 | 8.131762
| 33 | Aluminium purity 1080 | 70500000000 | 50.5 | 0.33 | 2.7 | 2.95 | 518.6534 | 0.8921953 | 7.106335 | 3288.387 | 34570.43 | 0.2422188 | 17.37298

## Placa base
D - flexural rigidity
E - Young´s Module
σy - yield strength |  | Material | E (Pa) | σy (Mpa) | ν | ρ(kg/dm3) | Cm (euro/kg) | M1 | M2 | M3 | M1*M2*M3 | D | Maximum deflection (mm) | Minimum thickness (mm)
ρ - density | 1 | Aluminium 2219 T62 | 74000000000 | 261 | 0.35 | 2.85 | 3.66 | 402.4865 | 1.548796 | 16.15549 | 10070.84 | 353.3039 | 2.743757 | 3.690753
Cm - cost per unit mass | 2 | Aluminium 2219 T62 | 73850000000 | 261 | 0.335 | 2.86 | 3.66 | 400.808 | 1.543381 | 16.15549 | 9993.78 | 348.5069 | 2.781523 | 3.690753
ν - poisson ratio | 3 | Aluminium 2519 T87 | 73900000000 | 400 | 0.335 | 2.82 | 3.65 | 407.6989 | 1.943068 | 20 | 15843.73 | 183.813 | 5.273731 | 2.981297
a (m) | 4 | Aluminium 3004 H11 | 69000000000 | 58.6 | 0.33 | 2.71 | 3.25 | 465.6901 | 0.8691528 | 7.655064 | 3098.432 | 3049.305 | 0.317902 | 7.789086
0.558 | 5 | Aluminium 309.0 | 74000000000 | 165 | 0.33 | 2.8 | 3.44 | 435.8738 | 1.3336 | 12.84523 | 7466.692 | 692.156 | 1.400523 | 4.641874
b (m) | 6 | Aluminium 3103 H14 | 71250000000 | 140 | 0.33 | 2.73 | 3.21 | 473.072 | 1.350195 | 11.83216 | 7557.665 | 852.6896 | 1.13685 | 5.039312
0.415 | 7 | Aluminium 3103 O | 71300000000 | 45 | 0.33 | 2.73 | 3.21 | 473.1827 | 0.7654883 | 6.708204 | 2429.818 | 4682.404 | 0.2070261 | 8.888511
area m^2 | 8 | Aluminium 3105 H14 | 70500000000 | 150.5 | 0.33 | 2.7 | 3.22 | 475.1639 | 1.41107 | 12.26784 | 8225.461 | 756.9767 | 1.280594 | 4.860344
0.23157 | 9 | Aluminium 413.0, die cast, F | 71000000000 | 145 | 0.33 | 2.66 | 3.26 | 477.5148 | 1.388624 | 12.04159 | 7984.646 | 806.1289 | 1.202512 | 4.951665
force (N) | 10 | Aluminium 443.0, sand cast, F | 71000000000 | 55.1 | 0.33 | 2.69 | 3.22 | 478.0551 | 0.856974 | 7.422937 | 3041.035 | 3441.352 | 0.2816858 | 8.032662
11323.0944 | 11 | Aluminium 5005 H14 | 712500000000 | 145 | 0.33 | 2.69 | 3.22 | 1031.146 | 1.390195 | 12.04159 | 17261.56 | 8089.674 | 0.1198293 | 4.951665
pressure (Pa) | 12 | Aluminium 5052, H32 | 72000000000 | 160 | 0.37 | 2.685 | 3.5 | 442.6888 | 1.346008 | 12.64911 | 7537.132 | 728.1419 | 1.331307 | 4.713845
48897.07 | 13 | Aluminium 5083 H111 | 71600000000 | 148 | 0.335 | 2.66 | 3.37 | 463.2259 | 1.357123 | 12.16553 | 7647.914 | 791.3018 | 1.225045 | 4.901223
beta1 | 14 | Aluminium 5086 H111 | 71600000000 | 152.5 | 0.335 | 2.655 | 3.35 | 466.869 | 1.388435 | 12.34909 | 8004.893 | 756.5366 | 1.281339 | 4.828368
0.4221740552 | 15 | Aluminium 5251 O | 72000000000 | 68 | 0.33 | 2.69 | 3.26 | 474.3959 | 0.9403393 | 8.246211 | 3678.578 | 2545.466 | 0.3808262 | 7.230708
alpha1 | 16 | Aluminium 5454 H111 | 71800000000 | 138 | 0.335 | 2.69 | 3.31 | 466.7968 | 1.319348 | 11.74734 | 7234.803 | 881.3076 | 1.099934 | 5.075698
0.000441532 | 17 | Aluminium 5454 O | 71800000000 | 87.35 | 0.335 | 2.69 | 3.31 | 466.7968 | 1.049666 | 9.346122 | 4579.42 | 1750.055 | 0.553914 | 6.379752
safety factor | 18 | Aluminium 5456 H111 | 71600000000 | 188.5 | 0.335 | 2.655 | 3.4 | 460.0032 | 1.520941 | 13.72953 | 9605.695 | 550.5131 | 1.760866 | 4.342898
2 | 19 | Aluminium 5456 O | 71800000000 | 117 | 0.336 | 2.66 | 3.4 | 459.5657 | 1.196003 | 10.81665 | 5945.288 | 1129.785 | 0.8580219 | 5.512421
| 20 | Aluminium 5754 H12 | 70500000000 | 166 | 0.33 | 2.68 | 3.3 | 467.1048 | 1.456818 | 12.8841 | 8767.457 | 653.4692 | 1.483436 | 4.627871
| 21 | Aluminium 5754 O | 70750000000 | 100 | 0.33 | 2.68 | 3.31 | 466.2434 | 1.127294 | 10 | 5255.934 | 1402.57 | 0.6911455 | 5.962595
| 22 | Aluminium 6005 T1 | 69250000000 | 113.5 | 0.33 | 2.71 | 3.22 | 470.5959 | 1.220879 | 10.65364 | 6120.949 | 1135.335 | 0.8538271 | 5.596769
| 23 | Aluminium 6013 T6 | 68300000000 | 351 | 0.33 | 2.71 | 3.29 | 458.4673 | 2.101301 | 18.73499 | 18048.88 | 205.9009 | 4.707994 | 3.182598
| 24 | Aluminium 6061 T6 | 69000000000 | 260 | 0.33 | 2.71 | 3.26 | 464.2616 | 1.825155 | 16.12452 | 13663.1 | 326.2776 | 2.971029 | 3.697844
| 25 | Aluminium 6063 T1 | 68900000000 | 65 | 0.33 | 2.69 | 3.22 | 473.2946 | 0.9307832 | 8.062258 | 3551.704 | 2606.438 | 0.3719176 | 7.395688
| 26 | Aluminium 6082 T6 | 72000000000 | 260 | 0.33 | 2.7 | 3.24 | 475.5564 | 1.843223 | 16.12452 | 14134.05 | 340.4636 | 2.847236 | 3.697844
| 27 | Aluminium 6111 T4 | 69000000000 | 154.5 | 0.33 | 2.71 | 3.27 | 462.8419 | 1.402643 | 12.4298 | 8069.453 | 712.2862 | 1.360942 | 4.797015
| 28 | Aluminium 6151 T6 | 69600000000 | 276 | 0.33 | 2.71 | 3.23 | 469.9279 | 1.897941 | 16.61325 | 14817.28 | 300.915 | 3.221442 | 3.58906
| 29 | Aluminium 6463 T6 | 74000000000 | 173.5 | 0.33 | 2.69 | 3.22 | 484.6956 | 1.520693 | 13.17194 | 9708.685 | 641.9196 | 1.510127 | 4.52674
| 30 | Aluminium A332.0, cast, T5 | 73000000000 | 130.5 | 0.34 | 2.7 | 3.85 | 402.0528 | 1.098957 | 11.42366 | 5047.417 | 978.0993 | 0.9910855 | 5.219514
| 31 | Aluminium A413.0, die cast, F | 71000000000 | 110.5 | 0.33 | 2.66 | 3.25 | 478.9841 | 1.215951 | 10.5119 | 6122.353 | 1211.75 | 0.7999835 | 5.672234
| 32 | Aluminium C355.0, cast, T6 | 71800000000 | 230.5 | 0.335 | 2.715 | 3.31 | 462.4985 | 1.68942 | 15.18223 | 11862.7 | 408.2627 | 2.374403 | 3.927352
| 33 | Aluminium purity 1080 | 70500000000 | 50.5 | 0.33 | 2.7 | 2.95 | 518.6534 | 0.8921953 | 7.106335 | 3288.387 | 3894.487 | 0.2489109 | 8.390534

## Placa lateral
D - flexural rigidity
E - Young´s Module
σy - yield strength |  | Material | E (Pa) | σy (Mpa) | ν | ρ(kg/dm3) | Cm (euro/kg) | M1 | M2 | M3 | M1*M2*M3 | D | Maximum deflection (mm) | Minimum thickness (mm)
ρ - density | 1 | Aluminium 2219 T62 | 74000000000 | 261 | 0.35 | 2.85 | 3.66 | 402.4865 | 1.548796 | 16.15549 | 10070.84 | 3267.479 | 0.8960818 | 7.747052
Cm - cost per unit mass | 2 | Aluminium 2219 T62 | 73850000000 | 261 | 0.335 | 2.86 | 3.66 | 400.808 | 1.543381 | 16.15549 | 9993.78 | 3223.115 | 0.9084158 | 7.747052
ν - poisson ratio | 3 | Aluminium 2519 T87 | 73900000000 | 400 | 0.335 | 2.82 | 3.65 | 407.6989 | 1.943068 | 20 | 15843.73 | 1699.967 | 1.722344 | 6.257873
a (m) | 4 | Aluminium 3004 H11 | 69000000000 | 58.6 | 0.33 | 2.71 | 3.25 | 465.6901 | 0.8691528 | 7.655064 | 3098.432 | 28201.04 | 0.1038234 | 16.34963
0.415 | 5 | Aluminium 309.0 | 74000000000 | 165 | 0.33 | 2.8 | 3.44 | 435.8738 | 1.3336 | 12.84523 | 7466.692 | 6401.302 | 0.4573957 | 9.743495
b (m) | 6 | Aluminium 3103 H14 | 71250000000 | 140 | 0.33 | 2.73 | 3.21 | 473.072 | 1.350195 | 11.83216 | 7557.665 | 7885.974 | 0.371283 | 10.57774
0.16 | 7 | Aluminium 3103 O | 71300000000 | 45 | 0.33 | 2.73 | 3.21 | 473.1827 | 0.7654883 | 6.708204 | 2429.818 | 43304.52 | 0.06761253 | 18.65737
area m^2 | 8 | Aluminium 3105 H14 | 70500000000 | 150.5 | 0.33 | 2.7 | 3.22 | 475.1639 | 1.41107 | 12.26784 | 8225.461 | 7000.787 | 0.4182284 | 10.20207
0.0664 | 9 | Aluminium 413.0, die cast, F | 71000000000 | 145 | 0.33 | 2.66 | 3.26 | 477.5148 | 1.388624 | 12.04159 | 7984.646 | 7455.364 | 0.3927277 | 10.39376
force (N) | 10 | Aluminium 443.0, sand cast, F | 71000000000 | 55.1 | 0.33 | 2.69 | 3.22 | 478.0551 | 0.856974 | 7.422937 | 3041.035 | 31826.84 | 0.09199558 | 16.86091
22646.1888 | 11 | Aluminium 5005 H14 | 712500000000 | 145 | 0.33 | 2.69 | 3.22 | 1031.146 | 1.390195 | 12.04159 | 17261.56 | 74816.15 | 0.03913498 | 10.39376
pressure (Pa) | 12 | Aluminium 5052, H32 | 72000000000 | 160 | 0.37 | 2.685 | 3.5 | 442.6888 | 1.346008 | 12.64911 | 7537.132 | 6734.112 | 0.4347905 | 9.894566
341057.1 | 13 | Aluminium 5083 H111 | 71600000000 | 148 | 0.335 | 2.66 | 3.37 | 463.2259 | 1.357123 | 12.16553 | 7647.914 | 7318.237 | 0.4000865 | 10.28788
beta1 | 14 | Aluminium 5086 H111 | 71600000000 | 152.5 | 0.335 | 2.655 | 3.35 | 466.869 | 1.388435 | 12.34909 | 8004.893 | 6996.717 | 0.4184717 | 10.13495
1.7940992 | 15 | Aluminium 5251 O | 72000000000 | 68 | 0.33 | 2.69 | 3.26 | 474.3959 | 0.9403393 | 8.246211 | 3678.578 | 23541.36 | 0.1243738 | 15.17757
alpha1 | 16 | Aluminium 5454 H111 | 71800000000 | 138 | 0.335 | 2.69 | 3.31 | 466.7968 | 1.319348 | 11.74734 | 7234.803 | 8150.643 | 0.3592267 | 10.65411
0.00217943 | 17 | Aluminium 5454 O | 71800000000 | 87.35 | 0.335 | 2.69 | 3.31 | 466.7968 | 1.049666 | 9.346122 | 4579.42 | 16185.13 | 0.1809024 | 13.39138
safety factor | 18 | Aluminium 5456 H111 | 71600000000 | 188.5 | 0.335 | 2.655 | 3.4 | 460.0032 | 1.520941 | 13.72953 | 9605.695 | 5091.339 | 0.5750802 | 9.115932
2 | 19 | Aluminium 5456 O | 71800000000 | 117 | 0.336 | 2.66 | 3.4 | 459.5657 | 1.196003 | 10.81665 | 5945.288 | 10448.65 | 0.2802208 | 11.57081
| 20 | Aluminium 5754 H12 | 70500000000 | 166 | 0.33 | 2.68 | 3.3 | 467.1048 | 1.456818 | 12.8841 | 8767.457 | 6043.513 | 0.4844745 | 9.714103
| 21 | Aluminium 5754 O | 70750000000 | 100 | 0.33 | 2.68 | 3.31 | 466.2434 | 1.127294 | 10 | 5255.934 | 12971.46 | 0.2257207 | 12.51575
| 22 | Aluminium 6005 T1 | 69250000000 | 113.5 | 0.33 | 2.71 | 3.22 | 470.5959 | 1.220879 | 10.65364 | 6120.949 | 10499.98 | 0.2788508 | 11.74786
| 23 | Aluminium 6013 T6 | 68300000000 | 351 | 0.33 | 2.71 | 3.29 | 458.4673 | 2.101301 | 18.73499 | 18048.88 | 1904.244 | 1.537581 | 6.680411
| 24 | Aluminium 6061 T6 | 69000000000 | 260 | 0.33 | 2.71 | 3.26 | 464.2616 | 1.825155 | 16.12452 | 13663.1 | 3017.53 | 0.9703063 | 7.761936
| 25 | Aluminium 6063 T1 | 68900000000 | 65 | 0.33 | 2.69 | 3.22 | 473.2946 | 0.9307832 | 8.062258 | 3551.704 | 24105.25 | 0.1214643 | 15.52387
| 26 | Aluminium 6082 T6 | 72000000000 | 260 | 0.33 | 2.7 | 3.24 | 475.5564 | 1.843223 | 16.12452 | 14134.05 | 3148.727 | 0.9298769 | 7.761936
| 27 | Aluminium 6111 T4 | 69000000000 | 154.5 | 0.33 | 2.71 | 3.27 | 462.8419 | 1.402643 | 12.4298 | 8069.453 | 6587.473 | 0.4444691 | 10.06914
| 28 | Aluminium 6151 T6 | 69600000000 | 276 | 0.33 | 2.71 | 3.23 | 469.9279 | 1.897941 | 16.61325 | 14817.28 | 2782.967 | 1.052089 | 7.533594
| 29 | Aluminium 6463 T6 | 74000000000 | 173.5 | 0.33 | 2.69 | 3.22 | 484.6956 | 1.520693 | 13.17194 | 9708.685 | 5936.699 | 0.4931913 | 9.501824
| 30 | Aluminium A332.0, cast, T5 | 73000000000 | 130.5 | 0.34 | 2.7 | 3.85 | 402.0528 | 1.098957 | 11.42366 | 5047.417 | 9045.807 | 0.323678 | 10.95599
| 31 | Aluminium A413.0, die cast, F | 71000000000 | 110.5 | 0.33 | 2.66 | 3.25 | 478.9841 | 1.215951 | 10.5119 | 6122.353 | 11206.69 | 0.2612661 | 11.90627
| 32 | Aluminium C355.0, cast, T6 | 71800000000 | 230.5 | 0.335 | 2.715 | 3.31 | 462.4985 | 1.68942 | 15.18223 | 11862.7 | 3775.757 | 0.7754545 | 8.243683
| 33 | Aluminium purity 1080 | 70500000000 | 50.5 | 0.33 | 2.7 | 2.95 | 518.6534 | 0.8921953 | 7.106335 | 3288.387 | 36017.58 | 0.08129164 | 17.6121